## Sheet1
Count | Heat | Temp (K) | Stress (Mpa) | Time (h) to ter creep
1 | 55318 | 1177.41 | 206.84 | 77
2 | 55318 | 1288.52 | 96.53 | 62
3 | 55319 | 1177.41 | 206.84 | 86
4 | 55319 | 1288.52 | 96.53 | 72
5 | 55320 | 1094.08 | 379.21 | 25
6 | 55320 | 1094.08 | 344.74 | 254
7 | 55320 | 1094.08 | 330.95 | 366
8 | 55320 | 1094.08 | 310.26 | 760
9 | 55320 | 1177.41 | 234.42 | 45
10 | 55320 | 1177.41 | 179.26 | 94
11 | 55320 | 1177.41 | 206.84 | 113
12 | 55320 | 1177.41 | 199.95 | 176
13 | 55320 | 1177.41 | 165.47 | 232
14 | 55320 | 1288.52 | 103.42 | 8
15 | 55320 | 1288.52 | 82.74 | 102
16 | 332990 | 1066.3 | 413.69 | 84
17 | 332990 | 1066.3 | 399.9 | 90
18 | 332990 | 1066.3 | 475.74 | 106
19 | 332990 | 1066.3 | 379.21 | 188
20 | 332990 | 1066.3 | 344.74 | 269
21 | 332990 | 1066.3 | 275.79 | 2160
22 | 332990 | 1066.3 | 239.52 | 5760
23 | 332990 | 1121.85 | 275.79 | 92
24 | 332990 | 1121.85 | 262 | 105
25 | 332990 | 1121.85 | 248.21 | 147
26 | 332990 | 1121.85 | 234.42 | 212
27 | 332990 | 1121.85 | 262 | 260
28 | 332990 | 1121.85 | 248.21 | 300
29 | 332990 | 1121.85 | 220.63 | 780
30 | 332990 | 1121.85 | 213.74 | 1500
31 | 332990 | 1121.85 | 206.84 | 2200
32 | 332990 | 1177.41 | 199.95 | 52
33 | 332990 | 1177.41 | 193.05 | 54
34 | 332990 | 1177.41 | 206.84 | 85
35 | 332990 | 1177.41 | 172.37 | 94
36 | 332990 | 1177.41 | 151.68 | 220
37 | 332990 | 1177.41 | 158.58 | 424
38 | 332990 | 1288.52 | 82.74 | 146
39 | 332990 | 1288.52 | 68.95 | 630
40 | 332990 | 1288.52 | 62.05 | 900
41 | 8092297A | 1121.85 | 275.79 | 82
42 | 8092297A | 1121.85 | 258.55 | 110
43 | 8092297A | 1121.85 | 241.32 | 260
44 | 8092297A | 1121.85 | 224.08 | 290
45 | 8092297A | 1121.85 | 206.84 | 1900
46 | 8092297A | 1121.85 | 189.61 | 2400
47 | 8092297A | 1121.85 | 172.37 | 5400
48 | 8092297A | 1121.85 | 155.13 | 11000
49 | 8092297A | 1121.85 | 137.9 | 14500
50 | 8092297M | 1066.3 | 275.79 | 2500
51 | 8092297M | 1066.3 | 241.32 | 7000
52 | 8092297M | 1066.3 | 96.53 | 90000
53 | 8092297M | 1121.85 | 206.84 | 2200
54 | 8092297M | 1121.85 | 106.87 | 34000
55 | 8092297M | 1121.85 | 86.18 | 86000
56 | 8092297M | 1177.41 | 82.74 | 22000
58 | AAA | 1228.52 | 88 | 648
59 | AAA | 1278.52 | 69 | 312
60 | AAA | 1278.52 | 53 | 1100
61 | AAA | 1278.52 | 41 | 2300
62 | AAA | 1278.52 | 33 | 3220
63 | AAA | 1278.52 | 26 | 5380
64 | AAA | 1328.52 | 33 | 888
65 | AAA | 1328.52 | 26 | 1190
66 | AAA | 1328.52 | 20 | 1920
67 | AAA | 1378.52 | 20 | 816
68 | AAB | 1128.52 | 235 | 456
69 | AAB | 1128.52 | 196 | 9980
70 | AAB | 1153.52 | 177 | 4130
71 | AAB | 1178.52 | 157 | 1390
72 | AAB | 1203.52 | 137 | 402
73 | AAB | 1228.52 | 88 | 360
74 | AAB | 1278.52 | 69 | 264
75 | AAB | 1278.52 | 53 | 600
76 | AAB | 1278.52 | 41 | 1580
77 | AAB | 1278.52 | 33 | 5470
78 | AAB | 1278.52 | 26 | 60300
79 | AAB | 1303.52 | 41 | 576
80 | AAB | 1328.52 | 33 | 418
81 | AAB | 1328.52 | 26 | 1390
82 | AAB | 1328.52 | 20 | 14600
83 | AAB | 1378.52 | 20 | 2830
84 | AAL | 1128.52 | 216 | 1370
85 | AAL | 1128.52 | 177 | 5690
86 | AAL | 1128.52 | 157 | 9070
87 | AAL | 1128.52 | 137 | 15200
88 | AAL | 1128.52 | 127 | 17800
89 | AAL | 1128.52 | 108 | 27900
90 | AAL | 1178.52 | 157 | 167
91 | AAL | 1178.52 | 108 | 1420
92 | AAL | 1178.52 | 98 | 2350
93 | AAL | 1178.52 | 88 | 21200
94 | AAL | 1178.52 | 83 | 28100
95 | AAL | 1178.52 | 61 | 141000
96 | AAL | 1228.52 | 108 | 196
97 | AAL | 1228.52 | 88 | 1180
98 | AAL | 1228.52 | 74 | 5920
99 | AAL | 1228.52 | 61 | 21800
100 | AAL | 1228.52 | 53 | 30700
101 | AAL | 1228.52 | 41 | 100000
102 | AAL | 1278.52 | 88 | 71
103 | AAL | 1278.52 | 53 | 2760
104 | ADA | 1128.52 | 196 | 4800
105 | ADA | 1228.52 | 88 | 120
106 | ADA | 1278.52 | 69 | 408
107 | ADA | 1278.52 | 53 | 1120
108 | ADA | 1278.52 | 41 | 2590
109 | ADA | 1278.52 | 33 | 2780
110 | ADA | 1278.52 | 26 | 4840
111 | ADA | 1328.52 | 33 | 864
112 | ADA | 1328.52 | 26 | 1340
113 | ADA | 1328.52 | 20 | 3460
114 | ADA | 1378.52 | 20 | 600
115 | ADB | 1128.52 | 196 | 3530
116 | ADB | 1228.52 | 88 | 144
117 | ADB | 1278.52 | 69 | 216
118 | ADB | 1278.52 | 53 | 960
119 | ADB | 1278.52 | 41 | 2020
120 | ADB | 1278.52 | 33 | 4180
121 | ADB | 1278.52 | 26 | 9310
122 | ADB | 1328.52 | 33 | 912
123 | ADB | 1328.52 | 26 | 1510
124 | ADB | 1328.52 | 20 | 3170
125 | ADB | 1378.52 | 20 | 552
126 | ADC | 1128.52 | 235 | 576
127 | ADC | 1128.52 | 196 | 3500
128 | ADC | 1178.52 | 137 | 816
129 | ADC | 1228.52 | 88 | 768
130 | ADC | 1278.52 | 69 | 293
131 | ADC | 1278.52 | 53 | 696
132 | ADC | 1278.52 | 41 | 1640
133 | ADC | 1278.52 | 33 | 2230
134 | ADC | 1278.52 | 26 | 3550
135 | ADC | 1328.52 | 33 | 660
136 | ADC | 1328.52 | 26 | 2260
137 | ADC | 1328.52 | 20 | 4360
138 | ADC | 1378.52 | 20 | 1630
139 | ADD | 1128.52 | 196 | 5380
140 | ADD | 1228.52 | 88 | 624
141 | ADD | 1278.52 | 69 | 230
142 | ADD | 1278.52 | 53 | 444
143 | ADD | 1278.52 | 41 | 648
144 | ADD | 1278.52 | 33 | 1540
145 | ADD | 1278.52 | 26 | 2780
146 | ADD | 1328.52 | 33 | 696
147 | ADD | 1328.52 | 26 | 1800
148 | ADD | 1328.52 | 20 | 4800
149 | ADD | 1378.52 | 20 | 1490
150 | ADE | 1128.52 | 196 | 3240
151 | ADE | 1228.52 | 88 | 153
152 | ADE | 1278.52 | 69 | 96
153 | ADE | 1278.52 | 53 | 1040
154 | ADE | 1278.52 | 41 | 2400
155 | ADE | 1278.52 | 33 | 4220
156 | ADE | 1278.52 | 26 | 8490
157 | ADE | 1328.52 | 33 | 1080
158 | ADE | 1328.52 | 26 | 2040
159 | ADE | 1328.52 | 20 | 4720
160 | ADE | 1378.52 | 20 | 1250
161 | ADF | 1128.52 | 196 | 3050
162 | ADF | 1228.52 | 88 | 144
163 | ADF | 1278.52 | 69 | 293
164 | ADF | 1278.52 | 53 | 864
165 | ADF | 1278.52 | 37 | 3170
166 | ADF | 1278.52 | 33 | 4460
167 | ADF | 1278.52 | 26 | 8060
168 | ADF | 1328.52 | 33 | 768
169 | ADF | 1328.52 | 26 | 1310
170 | ADF | 1378.52 | 26 | 612
171 | ADF | 1378.52 | 20 | 1630
172 | CSC SHT | 1177.41 | 172.37 | 350
173 | S 9-52A | 1121.85 | 239.11 | 74
174 | S 9-52A | 1121.85 | 239.11 | 90
175 | S 9-52A | 1121.85 | 239.11 | 99
176 | S 9-52A | 1121.85 | 218.08 | 150
177 | S 9-52A | 1121.85 | 218.08 | 195
178 | S 9-52A | 1121.85 | 218.08 | 204
179 | S 9-52A | 1121.85 | 218.08 | 375
180 | S 9-52A | 1121.85 | 218.08 | 480
181 | S 9-52A | 1121.85 | 218.08 | 546
182 | S 9-52A | 1121.85 | 198.84 | 960
183 | S 9-52A | 1121.85 | 198.84 | 985
184 | S 9-52A | 1121.85 | 198.84 | 1200
185 | S 9-52A | 1121.85 | 198.84 | 1300
186 | S 9-52A | 1121.85 | 198.84 | 1300
187 | S 9-52A | 1121.85 | 198.84 | 1950
188 | S 9-52A | 1232.96 | 125.55 | 50
189 | S 9-52A | 1232.96 | 125.55 | 55
190 | S 9-52A | 1232.96 | 125.55 | 62
191 | S 9-52A | 1232.96 | 125.55 | 75
192 | S 9-52A | 1232.96 | 106.8 | 142
193 | S 9-52A | 1232.96 | 106.8 | 150
194 | S 9-52A | 1232.96 | 106.8 | 152
195 | S 9-52A | 1232.96 | 106.8 | 164
196 | S 9-52A | 1232.96 | 106.8 | 169
197 | S 9-52A | 1232.96 | 106.8 | 184
198 | S 9-52A | 1232.96 | 90.94 | 400
199 | S 9-52A | 1232.96 | 90.94 | 470
200 | S 9-52A | 1232.96 | 90.94 | 472
201 | S 9-52A | 1232.96 | 90.94 | 475
202 | S 9-52A | 1232.96 | 90.94 | 550
203 | S 9-52A | 1232.96 | 90.94 | 575
204 | S 9-52A | 1232.96 | 77.43 | 720
205 | S 9-52A | 1232.96 | 77.43 | 1050
206 | S 9-52A | 1232.96 | 77.43 | 1075
207 | S 9-52A | 1232.96 | 77.43 | 1120
208 | S 9-52A | 1232.96 | 77.43 | 1120
209 | S 9-52A | 1232.96 | 77.43 | 1140
210 | S 9-52A | 1232.96 | 65.84 | 1315
211 | S 9-52A | 1232.96 | 65.84 | 1340
212 | S 9-52A | 1232.96 | 65.84 | 1575
213 | S 9-52A | 1232.96 | 65.84 | 2150
214 | S 9-52A | 1232.96 | 65.84 | 2400
215 | S 9-52A | 1232.96 | 65.84 | 2500
216 | S 9-52A | 1344.08 | 58.74 | 54
217 | S 9-52A | 1344.08 | 58.74 | 54
218 | S 9-52A | 1344.08 | 58.74 | 55
219 | S 9-52A | 1344.08 | 58.74 | 57
220 | S 9-52A | 1344.08 | 58.74 | 68
221 | S 9-52A | 1344.08 | 58.74 | 70
222 | S 9-52A | 1344.08 | 48.81 | 130
223 | S 9-52A | 1344.08 | 48.81 | 138
224 | S 9-52A | 1344.08 | 48.81 | 147
225 | S 9-52A | 1344.08 | 48.81 | 147
226 | S 9-52A | 1344.08 | 48.81 | 159
227 | S 9-52A | 1344.08 | 48.81 | 198
228 | S 9-52A | 1344.08 | 37.23 | 320
229 | S 9-52A | 1344.08 | 37.23 | 320
230 | S 9-52A | 1344.08 | 37.23 | 320
231 | S 9-52A | 1344.08 | 37.23 | 380
232 | S 9-52A | 1344.08 | 37.23 | 430
233 | S 9-52A | 1344.08 | 37.23 | 517