## Rupture
Count | Heat | Temp (K) | Stress (Mpa) | Rupture time (h)
1 | 33 | 823 | 330.97 | 1213
2 | 33 | 823 | 313.97 | 1349
3 | 33 | 848 | 309.97 | 232
4 | 33 | 848 | 309.97 | 325
5 | 33 | 848 | 282.97 | 1260
6 | 33 | 848 | 275.97 | 1810
7 | 33 | 848 | 261.97 | 2350
8 | 33 | 848 | 248.98 | 4780
9 | 33 | 848 | 240.97 | 7500
10 | 33 | 848 | 227.98 | 11680
11 | 33 | 848 | 233.98 | 16375
12 | 33 | 848 | 224.98 | 21740
13 | 33 | 848 | 192.98 | 42050
14 | 33 | 848 | 164.98 | 43690
15 | 33 | 898 | 206.98 | 504
16 | 33 | 898 | 213.98 | 555
17 | 33 | 898 | 188.98 | 1010
18 | 33 | 898 | 196.98 | 1969
19 | 33 | 898 | 199.98 | 2534
20 | 33 | 898 | 181.98 | 3140
21 | 33 | 898 | 188.98 | 3280
22 | 33 | 898 | 199.98 | 3330
23 | 33 | 898 | 171.98 | 5760
24 | 33 | 898 | 165.98 | 6460
25 | 33 | 898 | 178.98 | 7160
26 | 33 | 898 | 178.98 | 7600
27 | 33 | 898 | 157.98 | 9400
28 | 33 | 898 | 151.99 | 13016
29 | 33 | 898 | 144.99 | 14658
30 | 33 | 898 | 130.99 | 24176
31 | 33 | 898 | 103.99 | 43560
32 | 55318 | 921.89 | 206.82 | 290.5
33 | 55318 | 1033 | 96.52 | 196.2
34 | 55319 | 921.89 | 206.82 | 367.6
35 | 55319 | 1033 | 96.52 | 222.3
36 | 55320 | 838.56 | 379.17 | 194
37 | 55320 | 838.56 | 344.7 | 360.5
38 | 55320 | 838.56 | 330.91 | 502.6
39 | 55320 | 838.56 | 310.23 | 2483.2
40 | 55320 | 921.89 | 234.4 | 120.6
41 | 55320 | 921.89 | 206.82 | 448.8
42 | 55320 | 921.89 | 199.93 | 529.5
43 | 55320 | 921.89 | 179.24 | 970
44 | 55320 | 921.89 | 165.46 | 2132.6
45 | 55320 | 1033 | 103.41 | 121.5
46 | 55320 | 1033 | 96.52 | 222.7
47 | 332990 | 810.78 | 475.69 | 106
48 | 332990 | 810.78 | 413.64 | 129.6
49 | 332990 | 810.78 | 399.85 | 203.9
50 | 332990 | 810.78 | 379.17 | 263.1
51 | 332990 | 810.78 | 344.7 | 432.9
52 | 332990 | 810.78 | 310.23 | 1032
53 | 332990 | 810.78 | 275.76 | 2795
54 | 332990 | 866.33 | 261.97 | 157.8
55 | 332990 | 866.33 | 275.76 | 196.9
56 | 332990 | 866.33 | 248.18 | 236.2
57 | 332990 | 866.33 | 234.4 | 338.1
58 | 332990 | 866.33 | 248.18 | 359.2
59 | 332990 | 866.33 | 261.97 | 481.1
60 | 332990 | 866.33 | 220.61 | 1113.2
61 | 332990 | 866.33 | 213.71 | 2395
62 | 332990 | 921.89 | 199.93 | 115
63 | 332990 | 921.89 | 206.82 | 141.2
64 | 332990 | 921.89 | 193.03 | 168.4
65 | 332990 | 921.89 | 172.35 | 374.5
66 | 332990 | 921.89 | 158.56 | 989
67 | 332990 | 921.89 | 151.67 | 1294
68 | 332990 | 1033 | 82.73 | 274.6
69 | 332990 | 1033 | 68.94 | 1050.5
70 | 332990 | 1033 | 62.05 | 1810.1
80 | 2P3712A | 866.33 | 275.76 | 149.1
81 | 2P3712A | 866.33 | 241.29 | 1520.1
82 | 2P3712M | 866.33 | 275.76 | 163.1
83 | 2P3712M | 866.33 | 241.29 | 883.7
84 | 2P3712M | 866.33 | 241.29 | 1831.3
85 | 30160A | 866.33 | 275.76 | 220
86 | 30160A | 866.33 | 241.29 | 827.8
87 | 30160M | 866.33 | 275.76 | 245.1
88 | 327686M | 866.33 | 344.7 | 531.4
89 | 40M | 898 | 223.98 | 1374
90 | 40M | 898 | 206.98 | 10430
91 | 500613A | 866.33 | 275.76 | 122.8
92 | 500613A | 866.33 | 241.29 | 460.7
93 | 500613A | 866.33 | 241.29 | 661.4
94 | 500613M | 866.33 | 275.76 | 197
95 | 500613M | 866.33 | 241.29 | 465.4
96 | 500613M | 866.33 | 241.29 | 1244.5
97 | 58M | 823 | 330.97 | 513
98 | 58M | 823 | 295.97 | 1840
99 | 58M | 823 | 316.97 | 2144
100 | 58M | 823 | 302.97 | 2605
101 | 58M | 823 | 309.97 | 2650
102 | 58M | 823 | 316.97 | 2787
103 | 58M | 823 | 285.97 | 3520
104 | 58M | 823 | 292.97 | 6270
105 | 58M | 823 | 275.97 | 8180
106 | 58M | 898 | 244.97 | 196
107 | 58M | 898 | 207.98 | 897
108 | 58M | 898 | 207.98 | 926
109 | 58M | 898 | 223.98 | 981
110 | 58M | 898 | 199.98 | 1129
111 | 58M | 898 | 185.98 | 2562
112 | 58M | 898 | 185.98 | 2720
113 | 58M | 898 | 192.98 | 3125
114 | 58M | 898 | 172.98 | 4225
115 | 58M | 898 | 178.98 | 4254
116 | 58M | 898 | 164.98 | 5897
117 | 75M | 898 | 206.98 | 493
118 | 75M | 898 | 213.98 | 587
119 | 75M | 898 | 195.98 | 772
120 | 75M | 898 | 206.98 | 816
121 | 75M | 898 | 195.98 | 1280
122 | 75M | 898 | 185.98 | 1562
123 | 75M | 898 | 185.98 | 1983
124 | 75M | 898 | 185.98 | 2497
125 | 75M | 898 | 178.98 | 2660
126 | 75M | 898 | 171.98 | 4315
127 | 75M | 898 | 164.98 | 5290
128 | 8092297A | 866.33 | 275.76 | 109.8
129 | 8092297A | 866.33 | 258.53 | 146.6
130 | 8092297A | 866.33 | 241.29 | 386.7
131 | 8092297A | 866.33 | 241.29 | 446
132 | 8092297A | 866.33 | 224.06 | 562
133 | 8092297A | 866.33 | 206.82 | 2586.1
134 | 8092297M | 810.78 | 275.76 | 3482.2
135 | 8092297M | 810.78 | 241.29 | 12711.3
136 | 8092297M | 810.78 | 206.82 | 62067.1
137 | 8092297M | 810.78 | 137.88 | 93233
138 | 8092297M | 838.56 | 275.76 | 750.3
139 | 8092297M | 866.33 | 206.82 | 3246
140 | 8092297M | 866.33 | 172.35 | 11818
141 | 8092297M | 866.33 | 106.86 | 71514
142 | 8092297M | 921.89 | 206.82 | 110.7
143 | 8092297M | 921.89 | 172.35 | 523.3
144 | 8092297M | 921.89 | 137.88 | 1884.2
145 | 8092297M | 921.89 | 96.52 | 10305
146 | 8092297M | 921.89 | 82.73 | 30294.7
147 | 8092297M | 921.89 | 68.94 | 65609.5
148 | 8092297M | 977.44 | 82.73 | 2191.7
149 | 8092297M | 977.44 | 68.94 | 6609.5
150 | 8092297M | 1033 | 96.52 | 100.8
151 | 8092297M | 1033 | 96.52 | 780
152 | 82A | 898 | 220.98 | 2169
153 | 82A | 898 | 213.98 | 2614
154 | 82A | 898 | 206.98 | 4038
155 | 82A | 898 | 196.98 | 7070
156 | 82A | 898 | 178.98 | 7850
157 | 83A | 823 | 330.97 | 1820
158 | 83A | 823 | 316.97 | 2300
159 | 83A | 823 | 316.97 | 3750
160 | 83A | 898 | 234.98 | 790
161 | 83A | 898 | 223.98 | 844
162 | 83A | 898 | 223.98 | 1499
163 | 83A | 898 | 216.97 | 2192
164 | 83A | 898 | 213.98 | 2676
165 | 83A | 898 | 213.98 | 4416
166 | 83A | 898 | 206.98 | 4550
167 | 83A | 898 | 195.98 | 7000
168 | 83A | 898 | 171.98 | 11220
169 | 915509A | 866.33 | 275.76 | 142
170 | 915509A | 866.33 | 241.29 | 572
171 | 915509M | 866.33 | 275.76 | 186
172 | AAA | 873 | 264.97 | 158.3
173 | AAA | 873 | 264.97 | 217.4
174 | AAA | 873 | 234.97 | 811.4
175 | AAA | 873 | 234.97 | 1036.8
176 | AAA | 873 | 215.97 | 1704.9
177 | AAA | 873 | 195.98 | 4715.3
178 | AAA | 873 | 176.98 | 9792.7
179 | AAA | 873 | 195.98 | 9949.4
180 | AAA | 873 | 156.98 | 18851.3
181 | AAA | 873 | 136.98 | 39090.4
182 | AAA | 873 | 126.99 | 62873.3
183 | AAA | 873 | 122.99 | 70750.7
184 | AAA | 873 | 117.99 | 102824.8
185 | AAA | 923 | 195.98 | 166
186 | AAA | 923 | 195.98 | 176.5
187 | AAA | 923 | 156.98 | 857
188 | AAA | 923 | 136.98 | 1770.6
189 | AAA | 923 | 156.98 | 2458.7
190 | AAA | 923 | 107.99 | 9268.7
191 | AAA | 923 | 107.99 | 11228.8
192 | AAA | 923 | 97.99 | 19876.8
193 | AAA | 923 | 87.99 | 33882.8
194 | AAA | 923 | 82.99 | 58464.6
195 | AAA | 923 | 77.99 | 65752.1
196 | AAA | 973 | 136.98 | 126.6
197 | AAA | 973 | 136.98 | 184.2
198 | AAA | 973 | 107.99 | 625.5
199 | AAA | 973 | 107.99 | 888.5
200 | AAA | 973 | 87.99 | 2169.7
201 | AAA | 973 | 87.99 | 2639
202 | AAA | 973 | 77.99 | 3957.9
203 | AAA | 973 | 68.99 | 7763
204 | AAA | 973 | 73.99 | 8504.6
205 | AAA | 973 | 60.99 | 12394.8
206 | AAA | 973 | 60.99 | 20446.7
207 | AAA | 973 | 52.99 | 21478.8
208 | AAA | 973 | 46.99 | 33723.4
209 | AAA | 973 | 52.99 | 35050.9
210 | AAA | 973 | 46.99 | 54325.7
211 | AAA | 973 | 41 | 56959.2
212 | AAA | 973 | 41 | 71503.6
213 | AAA | 1023 | 87.99 | 145.3
214 | AAA | 1023 | 87.99 | 223.4
215 | AAA | 1023 | 68.99 | 679.6
216 | AAA | 1023 | 68.99 | 1081.9
217 | AAA | 1023 | 52.99 | 2734.6
218 | AAA | 1023 | 52.99 | 4034.5
219 | AAA | 1023 | 41 | 7587.7
220 | AAA | 1023 | 33 | 16990.6
221 | AAA | 1023 | 37 | 17022.9
222 | AAA | 1023 | 26 | 37609.5
223 | AAA | 1073 | 52.99 | 388.4
224 | AAA | 1073 | 41 | 1268.2
225 | AAA | 1073 | 33 | 3125.9
226 | AAA | 1073 | 26 | 7234.1
227 | AAA | 1073 | 20 | 18475
228 | AAA | 1123 | 33 | 564.5
229 | AAA | 1123 | 26 | 1337.8
230 | AAA | 1123 | 20 | 4225.2
231 | AAB | 873 | 264.97 | 243
232 | AAB | 873 | 234.97 | 373.8
233 | AAB | 873 | 215.97 | 868.5
234 | AAB | 873 | 215.97 | 887.7
235 | AAB | 873 | 234.97 | 1049.5
236 | AAB | 873 | 195.98 | 2716.3
237 | AAB | 873 | 176.98 | 6914.1
238 | AAB | 873 | 195.98 | 12956.2
239 | AAB | 873 | 156.98 | 14743.6
240 | AAB | 873 | 136.98 | 30572.5
241 | AAB | 873 | 126.99 | 49271.8
242 | AAB | 873 | 122.99 | 58106.8
243 | AAB | 873 | 117.99 | 78637.4
244 | AAB | 898 | 176.98 | 6098.2
245 | AAB | 923 | 195.98 | 210.6
246 | AAB | 923 | 156.98 | 495.8
247 | AAB | 923 | 136.98 | 1335.9
248 | AAB | 923 | 156.98 | 1998.4
249 | AAB | 923 | 107.99 | 6790.9
250 | AAB | 923 | 107.99 | 9346.9
251 | AAB | 923 | 97.99 | 14432.3
252 | AAB | 923 | 87.99 | 36748.5
253 | AAB | 923 | 82.99 | 49051
254 | AAB | 923 | 77.99 | 63269.6
255 | AAB | 948 | 136.98 | 758.3
256 | AAB | 973 | 136.98 | 183.4
257 | AAB | 973 | 107.99 | 468.7
258 | AAB | 973 | 107.99 | 511.8
259 | AAB | 973 | 87.99 | 1500.4
260 | AAB | 973 | 87.99 | 1636.2
261 | AAB | 973 | 87.99 | 1796.7
262 | AAB | 973 | 77.99 | 3283
263 | AAB | 973 | 73.99 | 6016.8
264 | AAB | 973 | 68.99 | 7423.3
265 | AAB | 973 | 60.99 | 15769.8
266 | AAB | 973 | 60.99 | 16659.8
267 | AAB | 973 | 52.99 | 29984
268 | AAB | 973 | 52.99 | 39331.5
269 | AAB | 973 | 46.99 | 47416.5
270 | AAB | 973 | 41 | 75033.7
271 | AAB | 1023 | 87.99 | 161.4
272 | AAB | 1023 | 87.99 | 162.7
273 | AAB | 1023 | 68.99 | 644.1
274 | AAB | 1023 | 68.99 | 865
275 | AAB | 1023 | 52.99 | 2690.6
276 | AAB | 1023 | 50.99 | 4512.5
277 | AAB | 1023 | 41 | 11766.8
278 | AAB | 1023 | 37 | 21757
279 | AAB | 1023 | 33 | 33223.6
280 | AAB | 1023 | 26 | 130477.9
281 | AAB | 1048 | 41 | 3597.5
282 | AAB | 1073 | 52.99 | 409
283 | AAB | 1073 | 41 | 1460.1
284 | AAB | 1073 | 33 | 4027.9
285 | AAB | 1073 | 26 | 14776.1
286 | AAB | 1073 | 20 | 48834.7
287 | AAB | 1123 | 33 | 625.7
288 | AAB | 1123 | 26 | 2138.7
289 | AAB | 1123 | 20 | 8823.4
290 | AAC | 873 | 264.97 | 207.4
291 | AAC | 873 | 234.97 | 777.2
292 | AAC | 873 | 215.97 | 2167.3
293 | AAC | 873 | 195.98 | 8333.1
294 | AAC | 873 | 176.98 | 15001
295 | AAC | 873 | 156.98 | 24572.5
296 | AAC | 873 | 136.98 | 42329.2
297 | AAC | 873 | 126.99 | 63872.6
298 | AAC | 873 | 117.99 | 99189.7
299 | AAC | 873 | 107.99 | 173814.3
300 | AAC | 923 | 195.98 | 161.7
301 | AAC | 923 | 156.98 | 1600.8
302 | AAC | 923 | 136.98 | 2819.6
303 | AAC | 923 | 107.99 | 10784
304 | AAC | 923 | 97.99 | 17413.6
305 | AAC | 923 | 87.99 | 34199
306 | AAC | 923 | 77.99 | 78146.5
307 | AAC | 973 | 136.98 | 123.9
308 | AAC | 973 | 107.99 | 624.2
309 | AAC | 973 | 87.99 | 2406.2
310 | AAC | 973 | 73.99 | 6574.1
311 | AAC | 973 | 60.99 | 15632.8
312 | AAC | 973 | 52.99 | 26892
313 | AAC | 973 | 46.99 | 40807.5
314 | AAC | 973 | 41 | 54240.6
315 | AAC | 1023 | 87.99 | 187.4
316 | AAC | 1023 | 68.99 | 1015
317 | AAC | 1023 | 52.99 | 4493.7
318 | AAD | 773 | 470.95 | 4178.8
319 | AAD | 773 | 430.95 | 7158.1
320 | AAD | 773 | 391.95 | 11164.2
321 | AAD | 823 | 391.95 | 373.9
322 | AAD | 823 | 352.96 | 938.6
323 | AAD | 823 | 323.96 | 1543
324 | AAD | 823 | 293.97 | 4580.5
325 | AAD | 823 | 274.97 | 10173.1
326 | AAD | 823 | 244.97 | 37088
327 | AAD | 873 | 274.97 | 290
328 | AAD | 873 | 254.97 | 736.4
329 | AAD | 873 | 244.97 | 1151.9
330 | AAD | 873 | 234.97 | 1902.7
331 | AAD | 873 | 210.98 | 7174.1
332 | AAD | 873 | 176.98 | 20720.8
333 | AAD | 923 | 195.98 | 416.7
334 | AAD | 923 | 166.98 | 1383
335 | AAD | 923 | 146.98 | 2869.7
336 | AAD | 923 | 126.99 | 7161
337 | AAD | 923 | 112.99 | 19119.8
338 | AAD | 973 | 136.98 | 187.8
339 | AAD | 973 | 117.99 | 565.1
340 | AAD | 973 | 107.99 | 1044
341 | AAD | 973 | 97.99 | 2464.8
342 | AAD | 973 | 82.99 | 7044.7
343 | AAD | 973 | 63.99 | 32325.5
344 | AAD | 1023 | 97.99 | 151.8
345 | AAD | 1023 | 73.99 | 1381.5
346 | AAD | 1023 | 68.99 | 1785
347 | AAD | 1023 | 58.99 | 5546.5
348 | AAD | 1023 | 48.99 | 10200.7
349 | AAD | 1023 | 48.99 | 11683
350 | AAD | 1073 | 48.99 | 1536.9
351 | AAD | 1073 | 39 | 4505.7
352 | AAD | 1073 | 29 | 15553.6
353 | AAL | 873 | 264.97 | 321.1
354 | AAL | 873 | 234.97 | 925.4
355 | AAL | 873 | 215.97 | 1977.2
356 | AAL | 873 | 215.97 | 2444.5
357 | AAL | 873 | 195.98 | 4822
358 | AAL | 873 | 176.98 | 10605.3
359 | AAL | 873 | 176.98 | 11007.5
360 | AAL | 873 | 156.98 | 18483.6
361 | AAL | 873 | 156.98 | 19646.2
362 | AAL | 873 | 136.98 | 38940.1
363 | AAL | 873 | 136.98 | 42079.8
364 | AAL | 873 | 136.98 | 45688.2
365 | AAL | 873 | 126.99 | 61463.9
366 | AAL | 873 | 126.99 | 78055.8
367 | AAL | 873 | 117.99 | 95664.9
368 | AAL | 873 | 107.99 | 152758
369 | AAL | 923 | 195.98 | 126.8
370 | AAL | 923 | 156.98 | 761.5
371 | AAL | 923 | 156.98 | 811.4
372 | AAL | 923 | 136.98 | 2127.1
373 | AAL | 923 | 107.99 | 10460.7
374 | AAL | 923 | 107.99 | 10477.6
375 | AAL | 923 | 97.99 | 25771.7
376 | AAL | 923 | 97.99 | 25860.1
377 | AAL | 923 | 87.99 | 47073.3
378 | AAL | 923 | 87.99 | 48580.2
379 | AAL | 923 | 87.99 | 55367
380 | AAL | 923 | 82.99 | 64516.7
381 | AAL | 923 | 82.99 | 82077.7
382 | AAL | 973 | 136.98 | 109.9
383 | AAL | 973 | 107.99 | 592
384 | AAL | 973 | 107.99 | 624.4
385 | AAL | 973 | 87.99 | 2357
386 | AAL | 973 | 87.99 | 2495.1
387 | AAL | 973 | 73.99 | 10136.8
388 | AAL | 973 | 73.99 | 11817.9
389 | AAL | 973 | 60.99 | 34728.8
390 | AAL | 973 | 60.99 | 50195.5
391 | AAL | 973 | 52.99 | 69139.3
392 | AAL | 973 | 52.99 | 72737
393 | AAL | 973 | 52.99 | 77514
394 | AAL | 973 | 52.99 | 89543.7
395 | AAL | 973 | 46.99 | 105624.1
396 | AAL | 973 | 46.99 | 116785.6
397 | AAL | 973 | 41 | 178190.4
398 | AAL | 973 | 41 | 222705.3
399 | AAL | 1023 | 87.99 | 234
400 | AAL | 1023 | 87.99 | 234.8
401 | AAL | 1023 | 68.99 | 1048.9
402 | AAL | 1023 | 52.99 | 5548.4
403 | AAL | 1023 | 52.99 | 7413.3
404 | AAL | 1023 | 37 | 32781.8
405 | AAM | 773 | 401.95 | 15071.5
406 | AAM | 773 | 391.95 | 16645.9
407 | AAM | 823 | 372.96 | 225.4
408 | AAM | 823 | 362.96 | 633.3
409 | AAM | 823 | 342.96 | 1826
410 | AAM | 823 | 332.96 | 2177
411 | AAM | 823 | 293.97 | 18235.5
412 | AAM | 873 | 283.97 | 214.8
413 | AAM | 873 | 264.97 | 307.2
414 | AAM | 873 | 264.97 | 623
415 | AAM | 873 | 234.97 | 1027.1
416 | AAM | 873 | 254.97 | 1164
417 | AAM | 873 | 215.97 | 3417.5
418 | AAM | 873 | 234.97 | 3438
419 | AAM | 873 | 195.98 | 9099.6
420 | AAM | 873 | 176.98 | 16988.4
421 | AAM | 873 | 195.98 | 22090.9
422 | AAM | 873 | 156.98 | 29004.7
423 | AAM | 873 | 175.98 | 37586.3
424 | AAM | 873 | 136.98 | 51914
425 | AAM | 873 | 126.99 | 85719.8
426 | AAM | 873 | 117.99 | 142185.9
427 | AAM | 923 | 215.97 | 139.8
428 | AAM | 923 | 195.98 | 186.2
429 | AAM | 923 | 185.98 | 574.8
430 | AAM | 923 | 156.98 | 1295.3
431 | AAM | 923 | 166.98 | 1694
432 | AAM | 923 | 136.98 | 3073.2
433 | AAM | 923 | 136.98 | 5954.8
434 | AAM | 923 | 107.99 | 13361.6
435 | AAM | 923 | 107.99 | 21448.2
436 | AAM | 923 | 97.99 | 30880.5
437 | AAM | 923 | 87.99 | 47233.2
438 | AAM | 923 | 87.99 | 61153
439 | AAM | 923 | 77.99 | 99320.7
440 | AAM | 973 | 136.98 | 140.9
441 | AAM | 973 | 146.98 | 184.5
442 | AAM | 973 | 126.99 | 437.5
443 | AAM | 973 | 107.99 | 759.2
444 | AAM | 973 | 107.99 | 1239.2
445 | AAM | 973 | 87.99 | 2944.8
446 | AAM | 973 | 87.99 | 3585.3
447 | AAM | 973 | 73.99 | 10198.6
448 | AAM | 973 | 68.99 | 11027
449 | AAM | 973 | 60.99 | 28241.8
450 | AAM | 973 | 52.99 | 33653.6
451 | AAM | 973 | 52.99 | 54592.6
452 | AAM | 973 | 46.99 | 84836.2
453 | AAM | 1023 | 87.99 | 269
454 | AAM | 1023 | 87.99 | 291.4
455 | AAM | 1023 | 68.99 | 1157.8
456 | AAM | 1023 | 68.99 | 1317.6
457 | AAM | 1023 | 52.99 | 4229
458 | AAM | 1023 | 52.99 | 5736
459 | AAM | 1023 | 33 | 20245.3
460 | AAM | 1023 | 26 | 44380.3
461 | AAN | 873 | 264.97 | 238.9
462 | AAN | 873 | 234.97 | 713.4
463 | AAN | 873 | 215.97 | 1734
464 | AAN | 873 | 195.98 | 5127.6
465 | AAN | 873 | 176.98 | 10867.4
466 | AAN | 873 | 156.98 | 19980.4
467 | AAN | 873 | 136.98 | 39434.3
468 | AAN | 873 | 126.99 | 68090.4
469 | AAN | 873 | 117.99 | 105029.3
470 | AAN | 923 | 195.98 | 108.5
471 | AAN | 923 | 156.98 | 825.7
472 | AAN | 923 | 136.98 | 1785
473 | AAN | 923 | 107.99 | 10957.2
474 | AAN | 923 | 97.99 | 19996.8
475 | AAN | 923 | 87.99 | 42077
476 | AAN | 923 | 77.99 | 81541.7
477 | AAN | 973 | 136.98 | 103.3
478 | AAN | 973 | 107.99 | 586.7
479 | AAN | 973 | 87.99 | 2686.8
480 | AAN | 973 | 73.99 | 9042.2
481 | AAN | 973 | 60.99 | 24442.4
482 | AAN | 973 | 52.99 | 48497.2
483 | AAN | 973 | 46.99 | 65751.8
484 | AAN | 1023 | 87.99 | 252.2
485 | AAN | 1023 | 68.99 | 1036.2
486 | AAN | 1023 | 52.99 | 4783.8
487 | ADA | 873 | 264.97 | 400.2
488 | ADA | 873 | 234.97 | 1930.4
489 | ADA | 873 | 195.98 | 7593
490 | ADA | 923 | 195.98 | 218.1
491 | ADA | 923 | 136.98 | 2661.5
492 | ADA | 923 | 107.99 | 7297.7
493 | ADA | 973 | 136.98 | 129.1
494 | ADA | 973 | 107.99 | 535.6
495 | ADA | 973 | 87.99 | 1684.6
496 | ADA | 973 | 77.99 | 3461
497 | ADA | 973 | 68.99 | 7180.1
498 | ADA | 973 | 60.99 | 14490.8
499 | ADA | 973 | 52.99 | 31653.1
500 | ADA | 1023 | 87.99 | 194.3
501 | ADA | 1023 | 68.99 | 802.2
502 | ADA | 1023 | 52.99 | 2979.4
503 | ADA | 1023 | 41 | 8872.8
504 | ADA | 1023 | 33 | 18143.3
505 | ADA | 1023 | 26 | 44459.3
506 | ADA | 1073 | 52.99 | 457.7
507 | ADA | 1073 | 41 | 1440
508 | ADA | 1073 | 33 | 4220
509 | ADA | 1073 | 26 | 8051.1
510 | ADA | 1073 | 20 | 25804
511 | ADA | 1123 | 33 | 661.6
512 | ADA | 1123 | 26 | 1936.8
513 | ADA | 1123 | 20 | 4873.7
514 | ADB | 873 | 264.97 | 366.1
515 | ADB | 873 | 234.97 | 870.9
516 | ADB | 873 | 195.98 | 5759
517 | ADB | 923 | 195.98 | 139.8
518 | ADB | 923 | 136.98 | 2141.1
519 | ADB | 923 | 107.99 | 7297.7
520 | ADB | 973 | 107.99 | 425.1
521 | ADB | 973 | 87.99 | 1370.5
522 | ADB | 973 | 77.99 | 2506.9
523 | ADB | 973 | 68.99 | 6729.8
524 | ADB | 973 | 60.99 | 12122.6
525 | ADB | 973 | 52.99 | 42837.1
526 | ADB | 1023 | 87.99 | 126.8
527 | ADB | 1023 | 68.99 | 576.5
528 | ADB | 1023 | 52.99 | 2725.8
529 | ADB | 1023 | 41 | 9266.1
530 | ADB | 1023 | 33 | 23024.4
531 | ADB | 1023 | 26 | 53844
532 | ADB | 1073 | 52.99 | 390.6
533 | ADB | 1073 | 41 | 1239.4
534 | ADB | 1073 | 33 | 3349.4
535 | ADB | 1073 | 26 | 8599
536 | ADB | 1073 | 20 | 21527.8
537 | ADB | 1123 | 33 | 718.5
538 | ADB | 1123 | 26 | 1622.7
539 | ADB | 1123 | 20 | 5105.8
540 | ADC | 873 | 264.97 | 269.7
541 | ADC | 873 | 234.97 | 824.6
542 | ADC | 873 | 195.98 | 5533.2
543 | ADC | 923 | 195.98 | 148.9
544 | ADC | 923 | 136.98 | 1923.6
545 | ADC | 923 | 107.99 | 6404.3
546 | ADC | 973 | 107.99 | 498
547 | ADC | 973 | 87.99 | 1485.1
548 | ADC | 973 | 77.99 | 2759.4
549 | ADC | 973 | 68.99 | 5556.4
550 | ADC | 973 | 60.99 | 8745.3
551 | ADC | 973 | 52.99 | 14786.4
552 | ADC | 973 | 41 | 32409
553 | ADC | 1023 | 87.99 | 170.1
554 | ADC | 1023 | 68.99 | 656.4
555 | ADC | 1023 | 52.99 | 2137.3
556 | ADC | 1023 | 41 | 6564.4
557 | ADC | 1023 | 33 | 11187.8
558 | ADC | 1023 | 26 | 22181.1
559 | ADC | 1073 | 52.99 | 407.2
560 | ADC | 1073 | 41 | 1322.9
561 | ADC | 1073 | 33 | 3109
562 | ADC | 1073 | 26 | 7988
563 | ADC | 1073 | 20 | 21557.2
564 | ADC | 1123 | 33 | 623.4
565 | ADC | 1123 | 26 | 2130.4
566 | ADC | 1123 | 20 | 5619.2
567 | ADD | 873 | 264.97 | 254.5
568 | ADD | 873 | 234.97 | 1033
569 | ADD | 873 | 195.98 | 7326.8
570 | ADD | 923 | 195.98 | 163.1
571 | ADD | 923 | 136.98 | 2266.8
572 | ADD | 923 | 107.99 | 6194.9
573 | ADD | 973 | 136.98 | 107.2
574 | ADD | 973 | 107.99 | 469.8
575 | ADD | 973 | 87.99 | 1304.8
576 | ADD | 973 | 77.99 | 2285.6
577 | ADD | 973 | 68.99 | 4410.6
578 | ADD | 973 | 60.99 | 7265.5
579 | ADD | 973 | 52.99 | 13732.9
580 | ADD | 973 | 41 | 29350.2
581 | ADD | 1023 | 87.99 | 172.6
582 | ADD | 1023 | 68.99 | 555.4
583 | ADD | 1023 | 52.99 | 1724.7
584 | ADD | 1023 | 41 | 5383.9
585 | ADD | 1023 | 33 | 9352.7
586 | ADD | 1023 | 26 | 19438.5
587 | ADD | 1073 | 52.99 | 389.6
588 | ADD | 1073 | 41 | 1010
589 | ADD | 1073 | 33 | 2823
590 | ADD | 1073 | 26 | 6756
591 | ADD | 1073 | 20 | 16869.3
592 | ADD | 1123 | 33 | 578.4
593 | ADD | 1123 | 26 | 1598.8
594 | ADD | 1123 | 20 | 5032.6
595 | ADE | 873 | 234.97 | 804.7
596 | ADE | 873 | 195.98 | 4468.7
597 | ADE | 923 | 195.98 | 130.5
598 | ADE | 923 | 136.98 | 1545.4
599 | ADE | 923 | 107.99 | 5856.2
600 | ADE | 973 | 107.99 | 433
601 | ADE | 973 | 87.99 | 1359.3
602 | ADE | 973 | 77.99 | 2872.2
603 | ADE | 973 | 68.99 | 6558
604 | ADE | 973 | 60.99 | 12850.9
605 | ADE | 973 | 52.99 | 26746.7
606 | ADE | 973 | 46.99 | 40365
607 | ADE | 1023 | 87.99 | 135.2
608 | ADE | 1023 | 68.99 | 640.5
609 | ADE | 1023 | 52.99 | 2651.2
610 | ADE | 1023 | 41 | 8302.3
611 | ADE | 1023 | 33 | 18172.8
612 | ADE | 1023 | 26 | 46416.6
613 | ADE | 1073 | 52.99 | 447.7
614 | ADE | 1073 | 41 | 1358.1
615 | ADE | 1073 | 33 | 3975.7
616 | ADE | 1073 | 26 | 10206.9
617 | ADE | 1073 | 20 | 28514
618 | ADE | 1123 | 33 | 1839.2
619 | ADE | 1123 | 26 | 2911.8
620 | ADE | 1123 | 20 | 11133.4
621 | ADF | 873 | 234.97 | 680.6
622 | ADF | 873 | 195.98 | 4174.2
623 | ADF | 923 | 195.98 | 131.1
624 | ADF | 923 | 136.98 | 1425
625 | ADF | 923 | 107.99 | 4566.6
626 | ADF | 973 | 107.99 | 417.6
627 | ADF | 973 | 87.99 | 1217.4
628 | ADF | 973 | 77.99 | 2590.7
629 | ADF | 973 | 68.99 | 4636
630 | ADF | 973 | 60.99 | 8075.4
631 | ADF | 973 | 52.99 | 16686.1
632 | ADF | 973 | 41 | 35573.5
633 | ADF | 1023 | 87.99 | 161.9
634 | ADF | 1023 | 68.99 | 615.4
635 | ADF | 1023 | 52.99 | 2094.6
636 | ADF | 1023 | 37 | 9613.4
637 | ADF | 1023 | 33 | 13737.9
638 | ADF | 1023 | 26 | 33278.6
639 | ADF | 1073 | 52.99 | 342.5
640 | ADF | 1073 | 41 | 1221.7
641 | ADF | 1073 | 33 | 3463.8
642 | ADF | 1073 | 26 | 7917.4
643 | ADF | 1073 | 20 | 24706.3
644 | ADF | 1123 | 33 | 764.1
645 | ADF | 1123 | 26 | 2382
646 | ADF | 1123 | 20 | 9675.1
647 | BSCC-1 | 873 | 247.09 | 156
648 | BSCC-1 | 873 | 188.26 | 3987
649 | BSCC-1 | 923 | 185.32 | 120
650 | BSCC-1 | 923 | 185.32 | 188
651 | BSCC-1 | 923 | 153.94 | 1049
652 | BSCC-1 | 923 | 107.86 | 3862
653 | BSCC-1 | 973 | 77.46 | 2501
654 | BSCC-1 | 1023 | 77.46 | 394
655 | BSCC-1 | 1023 | 46.09 | 2808
656 | BSCC-1 | 1023 | 30.4 | 7873
657 | BSCC-10 | 873 | 262.79 | 243
658 | BSCC-10 | 873 | 239.25 | 558
659 | BSCC-10 | 873 | 215.72 | 2275
660 | BSCC-10 | 873 | 193.16 | 8177
661 | BSCC-10 | 873 | 177.48 | 13118
662 | BSCC-10 | 873 | 153.94 | 26143
663 | BSCC-10 | 873 | 139.24 | 42016
664 | BSCC-10 | 898 | 208.85 | 621
665 | BSCC-10 | 898 | 185.32 | 2226
666 | BSCC-10 | 898 | 161.79 | 5365
667 | BSCC-10 | 898 | 147.08 | 8346
668 | BSCC-10 | 898 | 131.39 | 12153
669 | BSCC-10 | 923 | 185.32 | 345
670 | BSCC-10 | 923 | 153.94 | 1469
672 | BSCC-10 | 923 | 115.7 | 6044
673 | BSCC-10 | 923 | 100.01 | 11495
674 | BSCC-10 | 923 | 85.31 | 23556
675 | BSCC-10 | 948 | 153.94 | 242
676 | BSCC-10 | 948 | 131.39 | 684
677 | BSCC-10 | 948 | 107.86 | 2072
678 | BSCC-10 | 948 | 92.17 | 3908
679 | BSCC-10 | 948 | 77.46 | 11055
680 | BSCC-10 | 973 | 123.55 | 297
681 | BSCC-10 | 973 | 100.01 | 1006
682 | BSCC-10 | 973 | 85.31 | 2091
683 | BSCC-10 | 973 | 69.62 | 5544
684 | BSCC-10 | 973 | 53.93 | 19229
685 | BSCC-11 | 773 | 432.41 | 6346
686 | BSCC-11 | 773 | 416.73 | 7160
687 | BSCC-11 | 773 | 393.19 | 7384
688 | BSCC-11 | 823 | 354.95 | 1141
689 | BSCC-11 | 873 | 215.72 | 221
690 | BSCC-11 | 873 | 277.49 | 271
691 | BSCC-11 | 873 | 231.4 | 416
692 | BSCC-11 | 873 | 185.32 | 6988
693 | BSCC-11 | 973 | 153.94 | 131
694 | BSCC-11 | 973 | 123.55 | 509
695 | BSCC-11 | 973 | 107.86 | 1086
696 | BSCC-11 | 973 | 77.46 | 4735
697 | BSCC-12 | 873 | 223.56 | 5860
698 | BSCC-12 | 873 | 208.85 | 20427
699 | BSCC-12 | 873 | 185.32 | 47040
700 | BSCC-12 | 898 | 193.16 | 6948
701 | BSCC-12 | 898 | 169.63 | 14998
702 | BSCC-12 | 898 | 147.08 | 22449
703 | BSCC-12 | 898 | 131.39 | 32790
704 | BSCC-12 | 923 | 161.79 | 3343
705 | BSCC-12 | 923 | 147.08 | 3457
706 | BSCC-12 | 923 | 139.24 | 6844
707 | BSCC-12 | 923 | 107.86 | 20440
708 | BSCC-12 | 973 | 85.31 | 6100
709 | BSCC-13 | 923 | 161.79 | 1299
710 | BSCC-13 | 923 | 139.24 | 5819
711 | BSCC-13 | 923 | 107.86 | 14405
712 | BSCC-130 | 873 | 215.72 | 1290
713 | BSCC-130 | 873 | 193.16 | 9085
714 | BSCC-130 | 873 | 177.48 | 19358
715 | BSCC-130 | 873 | 153.94 | 40895
716 | BSCC-130 | 873 | 139.24 | 71821
717 | BSCC-130 | 898 | 208.85 | 333
718 | BSCC-130 | 898 | 185.32 | 1799
719 | BSCC-130 | 898 | 161.79 | 7396
720 | BSCC-130 | 898 | 147.08 | 14870
721 | BSCC-130 | 898 | 131.39 | 25105
722 | BSCC-130 | 923 | 185.32 | 272
723 | BSCC-130 | 923 | 153.94 | 2375
724 | BSCC-130 | 923 | 139.24 | 5245
725 | BSCC-130 | 923 | 115.7 | 14044
726 | BSCC-130 | 923 | 100.01 | 22879
727 | BSCC-130 | 923 | 85.31 | 45317
728 | BSCC-130 | 948 | 153.94 | 352
729 | BSCC-130 | 948 | 131.39 | 1090
730 | BSCC-130 | 948 | 107.86 | 3766
731 | BSCC-130 | 948 | 92.17 | 8310
732 | BSCC-130 | 973 | 123.55 | 341
733 | BSCC-130 | 973 | 100.01 | 1184
734 | BSCC-130 | 973 | 85.31 | 2994
735 | BSCC-130 | 973 | 69.62 | 7714
736 | BSCC-137 | 873 | 235.33 | 617
737 | BSCC-137 | 873 | 215.72 | 1544
738 | BSCC-137 | 873 | 192.18 | 23289
739 | BSCC-137 | 873 | 177.48 | 49296
740 | BSCC-137 | 898 | 208.85 | 545
741 | BSCC-137 | 898 | 131.39 | 30698
742 | BSCC-137 | 923 | 215.72 | 103
743 | BSCC-137 | 923 | 185.32 | 1385
744 | BSCC-137 | 923 | 151 | 5944
745 | BSCC-137 | 923 | 139.24 | 7124
746 | BSCC-137 | 923 | 115.7 | 15221
747 | BSCC-137 | 923 | 100.01 | 27209
748 | BSCC-137 | 948 | 153.94 | 957
749 | BSCC-137 | 948 | 77.46 | 36618
750 | BSCC-137 | 973 | 153.94 | 104
751 | BSCC-137 | 973 | 123.55 | 504
752 | BSCC-137 | 973 | 100.01 | 2145
753 | BSCC-137 | 973 | 85.31 | 4155
754 | BSCC-137 | 973 | 69.62 | 15902
755 | BSCC-138 | 873 | 239.25 | 230
756 | BSCC-138 | 873 | 215.72 | 347
757 | BSCC-138 | 873 | 193.16 | 1792
758 | BSCC-138 | 873 | 177.48 | 10034
759 | BSCC-138 | 873 | 153.94 | 29464
760 | BSCC-138 | 898 | 208.85 | 109
761 | BSCC-138 | 898 | 131.39 | 14190
762 | BSCC-138 | 923 | 185.32 | 241
763 | BSCC-138 | 923 | 153.94 | 1609
764 | BSCC-138 | 923 | 139.24 | 2859
765 | BSCC-138 | 923 | 115.7 | 9394
766 | BSCC-138 | 923 | 100.01 | 24453
767 | BSCC-138 | 948 | 153.94 | 255
768 | BSCC-138 | 948 | 77.46 | 37413
769 | BSCC-138 | 973 | 123.55 | 298
770 | BSCC-138 | 973 | 100.01 | 1413
771 | BSCC-138 | 973 | 85.31 | 3913
772 | BSCC-138 | 973 | 69.62 | 18601
773 | BSCC-14 | 873 | 223.56 | 4390
774 | BSCC-14 | 873 | 193.16 | 10112
775 | BSCC-14 | 873 | 208.85 | 17023
776 | BSCC-14 | 873 | 185.32 | 39811
777 | BSCC-14 | 898 | 193.16 | 5674
778 | BSCC-14 | 898 | 169.63 | 14211
779 | BSCC-14 | 898 | 147.08 | 21293
780 | BSCC-14 | 898 | 131.39 | 33233
781 | BSCC-14 | 923 | 161.79 | 2556
782 | BSCC-14 | 923 | 139.24 | 5774
783 | BSCC-14 | 923 | 107.86 | 24065
784 | BSCC-14 | 973 | 77.46 | 10043
785 | BSCC-142 | 873 | 239.25 | 662
786 | BSCC-142 | 873 | 215.72 | 2205
787 | BSCC-142 | 873 | 192.18 | 6607
788 | BSCC-142 | 873 | 177.48 | 11117
789 | BSCC-142 | 873 | 153.94 | 25019
790 | BSCC-142 | 898 | 208.85 | 550
791 | BSCC-142 | 898 | 131.39 | 11600
792 | BSCC-142 | 898 | 115.7 | 18928
793 | BSCC-142 | 923 | 185.32 | 240
794 | BSCC-142 | 923 | 153.94 | 1345
795 | BSCC-142 | 923 | 139.24 | 2066
796 | BSCC-142 | 923 | 115.7 | 5358
797 | BSCC-142 | 923 | 100.01 | 9942
798 | BSCC-142 | 948 | 153.94 | 184
799 | BSCC-142 | 948 | 77.46 | 9563
800 | BSCC-142 | 973 | 123.55 | 224
801 | BSCC-142 | 973 | 100.01 | 746
802 | BSCC-145 | 823 | 354.95 | 106
803 | BSCC-145 | 823 | 308.86 | 456
804 | BSCC-145 | 823 | 262.79 | 1398
805 | BSCC-145 | 823 | 231.4 | 4288
806 | BSCC-145 | 823 | 201.01 | 23739
807 | BSCC-145 | 873 | 239.25 | 318
808 | BSCC-145 | 873 | 215.72 | 686
809 | BSCC-145 | 873 | 193.16 | 4715
810 | BSCC-145 | 873 | 177.48 | 15992
811 | BSCC-145 | 873 | 153.94 | 39227
812 | BSCC-145 | 898 | 208.85 | 125
813 | BSCC-145 | 898 | 185.32 | 1099
814 | BSCC-145 | 898 | 161.79 | 7824
815 | BSCC-145 | 898 | 147.08 | 15182
816 | BSCC-145 | 898 | 131.39 | 23259
817 | BSCC-145 | 923 | 185.32 | 242
818 | BSCC-145 | 923 | 153.94 | 2158
819 | BSCC-145 | 923 | 139.24 | 4847
820 | BSCC-145 | 923 | 115.7 | 11563
821 | BSCC-145 | 923 | 100.01 | 22933
822 | BSCC-145 | 923 | 84.33 | 36240
823 | BSCC-145 | 948 | 153.94 | 254
824 | BSCC-145 | 948 | 131.39 | 760
825 | BSCC-145 | 948 | 107.86 | 3130
826 | BSCC-145 | 948 | 92.17 | 5796
827 | BSCC-145 | 948 | 77.46 | 16073
828 | BSCC-145 | 973 | 123.55 | 296
829 | BSCC-145 | 973 | 100.01 | 1032
830 | BSCC-145 | 973 | 85.31 | 2453
831 | BSCC-145 | 973 | 69.62 | 7617
832 | BSCC-145 | 973 | 51.97 | 30046
833 | BSCC-148 | 823 | 354.95 | 221
834 | BSCC-148 | 823 | 308.86 | 764
835 | BSCC-148 | 823 | 262.79 | 2371
836 | BSCC-148 | 823 | 231.4 | 15043
837 | BSCC-148 | 873 | 262.79 | 108
838 | BSCC-148 | 873 | 239.25 | 865
839 | BSCC-148 | 873 | 215.72 | 1481
840 | BSCC-148 | 873 | 193.16 | 17475
841 | BSCC-148 | 873 | 177.48 | 30839
842 | BSCC-148 | 873 | 153.94 | 49009
843 | BSCC-148 | 873 | 139.24 | 70333
844 | BSCC-148 | 898 | 208.85 | 317
845 | BSCC-148 | 898 | 185.32 | 6550
846 | BSCC-148 | 898 | 161.79 | 13993
847 | BSCC-148 | 898 | 147.08 | 15830
848 | BSCC-148 | 898 | 131.39 | 20921
849 | BSCC-148 | 923 | 185.32 | 448
850 | BSCC-148 | 923 | 153.94 | 3566
851 | BSCC-148 | 923 | 139.24 | 5894
852 | BSCC-148 | 923 | 115.7 | 10040
853 | BSCC-148 | 923 | 100.01 | 16905
854 | BSCC-148 | 923 | 100.01 | 17290
855 | BSCC-148 | 923 | 85.31 | 33257
856 | BSCC-148 | 948 | 153.94 | 1194
857 | BSCC-148 | 948 | 131.39 | 2058
858 | BSCC-148 | 948 | 107.86 | 4169
859 | BSCC-148 | 948 | 92.17 | 8122
860 | BSCC-148 | 948 | 77.46 | 15263
861 | BSCC-148 | 973 | 123.55 | 814
862 | BSCC-148 | 973 | 100.01 | 1528
863 | BSCC-148 | 973 | 85.31 | 3476
864 | BSCC-148 | 973 | 69.62 | 7614
865 | BSCC-148 | 973 | 53.93 | 25065
866 | BSCC-15 | 923 | 161.79 | 2300
867 | BSCC-15 | 923 | 139.24 | 5207
868 | BSCC-15 | 923 | 107.86 | 11833
869 | BSCC-152 | 873 | 193.16 | 1157
870 | BSCC-152 | 873 | 169.63 | 18882
871 | BSCC-152 | 923 | 123.55 | 10534
872 | BSCC-152 | 923 | 107.86 | 35020
873 | BSCC-152 | 923 | 92.17 | 56802
874 | BSCC-16 | 873 | 223.56 | 3659
875 | BSCC-16 | 873 | 208.85 | 8916
876 | BSCC-16 | 873 | 185.32 | 29205
877 | BSCC-16 | 898 | 193.16 | 3731
878 | BSCC-16 | 898 | 169.63 | 4852
879 | BSCC-16 | 898 | 147.08 | 16171
880 | BSCC-16 | 898 | 131.39 | 26165
881 | BSCC-16 | 923 | 161.79 | 1080
882 | BSCC-16 | 923 | 139.24 | 4152
883 | BSCC-16 | 923 | 107.86 | 20228
884 | BSCC-16 | 973 | 92.17 | 4260
885 | BSCC-16 | 973 | 85.31 | 6865
886 | BSCC-17 | 923 | 161.79 | 1099
887 | BSCC-17 | 923 | 139.24 | 2756
888 | BSCC-17 | 923 | 107.86 | 7980
889 | BSCC-18 | 873 | 223.56 | 7692
890 | BSCC-18 | 873 | 208.85 | 15240
891 | BSCC-18 | 873 | 185.32 | 22412
892 | BSCC-18 | 898 | 193.16 | 6417
893 | BSCC-18 | 898 | 169.63 | 11787
894 | BSCC-18 | 898 | 147.08 | 13954
895 | BSCC-18 | 898 | 131.39 | 35511
896 | BSCC-18 | 923 | 161.79 | 2384
897 | BSCC-18 | 923 | 139.24 | 5492
898 | BSCC-18 | 923 | 107.86 | 24169
899 | BSCC-19 | 873 | 223.56 | 1063
900 | BSCC-19 | 873 | 208.85 | 2659
901 | BSCC-19 | 873 | 185.32 | 11211
902 | BSCC-19 | 898 | 193.16 | 906
903 | BSCC-19 | 898 | 169.63 | 3795
904 | BSCC-19 | 898 | 147.08 | 8852
905 | BSCC-19 | 898 | 131.39 | 19717
906 | BSCC-19 | 923 | 161.79 | 894
907 | BSCC-19 | 923 | 147.08 | 1686
908 | BSCC-19 | 923 | 139.24 | 2911
909 | BSCC-19 | 923 | 107.86 | 13545
910 | BSCC-19 | 973 | 85.31 | 3496
911 | BSCC-20 | 923 | 161.79 | 611
912 | BSCC-20 | 923 | 139.24 | 3893
913 | BSCC-20 | 923 | 107.86 | 16179
914 | BSCC-21 | 873 | 208.85 | 2345
915 | BSCC-21 | 873 | 223.56 | 6741
916 | BSCC-21 | 873 | 185.32 | 13802
917 | BSCC-21 | 898 | 193.16 | 1547
918 | BSCC-21 | 898 | 169.63 | 5781
919 | BSCC-21 | 898 | 147.08 | 12399
920 | BSCC-21 | 898 | 131.39 | 24107
921 | BSCC-21 | 923 | 161.79 | 1261
922 | BSCC-21 | 923 | 139.24 | 3206
923 | BSCC-21 | 923 | 107.86 | 16678
924 | BSCC-24 | 873 | 223.56 | 1038
925 | BSCC-24 | 873 | 208.85 | 3679
926 | BSCC-24 | 873 | 185.32 | 11498
927 | BSCC-24 | 898 | 193.16 | 1139
928 | BSCC-24 | 898 | 169.63 | 3256
929 | BSCC-24 | 898 | 147.08 | 8479
930 | BSCC-24 | 898 | 131.39 | 13158
931 | BSCC-24 | 923 | 161.79 | 771
932 | BSCC-24 | 923 | 139.24 | 3098
933 | BSCC-24 | 923 | 107.86 | 7195
934 | BSCC-24 | 923 | 92.17 | 10980
935 | BSCC-25 | 923 | 161.79 | 655
936 | BSCC-25 | 923 | 139.24 | 1712
937 | BSCC-25 | 923 | 107.86 | 5235
938 | BSCC-25 | 923 | 92.17 | 10920
939 | BSCC-26 | 873 | 223.56 | 3463
940 | BSCC-26 | 873 | 208.85 | 4398
941 | BSCC-26 | 873 | 185.32 | 15158
942 | BSCC-26 | 898 | 193.16 | 2078
943 | BSCC-26 | 898 | 169.63 | 6727
944 | BSCC-26 | 898 | 147.08 | 20696
945 | BSCC-26 | 898 | 131.39 | 21968
946 | BSCC-26 | 923 | 161.79 | 1742
947 | BSCC-26 | 923 | 139.24 | 3424
948 | BSCC-26 | 923 | 107.86 | 8106
949 | BSCC-27 | 873 | 223.56 | 1640
950 | BSCC-27 | 873 | 208.85 | 5440
951 | BSCC-27 | 873 | 185.32 | 19240
952 | BSCC-27 | 898 | 193.16 | 2994
953 | BSCC-27 | 898 | 147.08 | 12058
954 | BSCC-27 | 898 | 169.63 | 12295
955 | BSCC-27 | 898 | 131.39 | 24672
956 | BSCC-27 | 923 | 161.79 | 3102
957 | BSCC-27 | 923 | 139.24 | 3481
958 | BSCC-27 | 923 | 123.55 | 6630
959 | BSCC-27 | 923 | 107.86 | 10200
960 | BSCC-27 | 973 | 92.17 | 2473
961 | BSCC-28 | 873 | 223.56 | 375
962 | BSCC-28 | 873 | 208.85 | 469
963 | BSCC-28 | 873 | 185.32 | 5233
964 | BSCC-28 | 873 | 169.63 | 12357
965 | BSCC-28 | 898 | 193.16 | 427
966 | BSCC-28 | 898 | 169.63 | 1625
967 | BSCC-28 | 898 | 131.39 | 9134
968 | BSCC-28 | 898 | 147.08 | 9613
969 | BSCC-28 | 923 | 161.79 | 428
970 | BSCC-28 | 923 | 139.24 | 1031
971 | BSCC-28 | 923 | 123.55 | 3956
972 | BSCC-28 | 923 | 107.86 | 4410
973 | BSCC-28 | 923 | 92.17 | 8229
974 | BSCC-28 | 973 | 92.17 | 1256
975 | BSCC-29 | 873 | 223.56 | 468
976 | BSCC-29 | 873 | 208.85 | 888
977 | BSCC-29 | 873 | 185.32 | 5055
978 | BSCC-29 | 898 | 193.16 | 469
979 | BSCC-29 | 898 | 169.63 | 2139
980 | BSCC-29 | 898 | 147.08 | 8508
981 | BSCC-29 | 923 | 161.79 | 548
982 | BSCC-29 | 923 | 139.24 | 2049
983 | BSCC-29 | 923 | 107.86 | 7839
984 | BSCC-30 | 873 | 223.56 | 373
985 | BSCC-30 | 873 | 208.85 | 856
986 | BSCC-30 | 873 | 201.01 | 1519
987 | BSCC-30 | 873 | 185.32 | 4270
988 | BSCC-30 | 873 | 169.63 | 9001
989 | BSCC-30 | 898 | 193.16 | 359
990 | BSCC-30 | 898 | 169.63 | 1283
991 | BSCC-30 | 898 | 147.08 | 4621
992 | BSCC-30 | 898 | 131.39 | 12344
993 | BSCC-30 | 923 | 161.79 | 427
994 | BSCC-30 | 923 | 139.24 | 1024
995 | BSCC-30 | 923 | 131.39 | 1545
996 | BSCC-30 | 923 | 107.86 | 5794
997 | BSCC-30 | 973 | 77.46 | 3260
998 | BSCC-31 | 923 | 161.79 | 367
999 | BSCC-31 | 923 | 139.24 | 681
1000 | BSCC-31 | 923 | 107.86 | 3935
1001 | BSCC-31 | 923 | 92.17 | 11268
1002 | BSCC-32 | 873 | 223.56 | 396
1003 | BSCC-32 | 873 | 208.85 | 903
1004 | BSCC-32 | 873 | 201.01 | 1453
1005 | BSCC-32 | 873 | 193.16 | 2705
1006 | BSCC-32 | 873 | 185.32 | 4521
1007 | BSCC-32 | 898 | 193.16 | 486
1008 | BSCC-32 | 898 | 169.63 | 1550
1009 | BSCC-32 | 898 | 147.08 | 6637
1010 | BSCC-32 | 898 | 131.39 | 10823
1011 | BSCC-32 | 923 | 161.79 | 422
1012 | BSCC-32 | 923 | 139.24 | 956
1013 | BSCC-32 | 923 | 107.86 | 5682
1014 | BSCC-32 | 923 | 92.17 | 10220
1015 | BSCC-32 | 973 | 77.46 | 2712
1016 | BSCC-33 | 923 | 161.79 | 455
1017 | BSCC-33 | 923 | 139.24 | 1686
1018 | BSCC-33 | 923 | 107.86 | 9907
1019 | BSCC-34 | 873 | 223.56 | 733
1020 | BSCC-34 | 873 | 208.85 | 1204
1021 | BSCC-34 | 873 | 201.01 | 2063
1022 | BSCC-34 | 873 | 185.32 | 5605
1023 | BSCC-34 | 873 | 169.63 | 10456
1024 | BSCC-34 | 898 | 193.16 | 562
1025 | BSCC-34 | 898 | 169.63 | 1857
1026 | BSCC-34 | 898 | 147.08 | 5000
1027 | BSCC-34 | 898 | 131.39 | 12469
1028 | BSCC-34 | 923 | 151.99 | 570
1029 | BSCC-34 | 923 | 139.24 | 1203
1030 | BSCC-34 | 923 | 131.39 | 1831
1031 | BSCC-34 | 923 | 107.86 | 6227
1032 | BSCC-38 | 873 | 223.56 | 379
1033 | BSCC-38 | 873 | 208.85 | 817
1034 | BSCC-38 | 873 | 185.32 | 3713
1035 | BSCC-38 | 873 | 169.63 | 8067
1036 | BSCC-38 | 898 | 193.16 | 352
1037 | BSCC-38 | 898 | 169.63 | 991
1038 | BSCC-38 | 898 | 147.08 | 4374
1039 | BSCC-38 | 898 | 131.39 | 10272
1040 | BSCC-38 | 923 | 161.79 | 397
1041 | BSCC-38 | 923 | 147.08 | 710
1042 | BSCC-38 | 923 | 139.24 | 1031
1043 | BSCC-38 | 923 | 131.39 | 1663
1044 | BSCC-38 | 923 | 107.86 | 5324
1045 | BSCC-38 | 923 | 92.17 | 12862
1046 | BSCC-40 | 923 | 161.79 | 2259
1047 | BSCC-40 | 923 | 139.24 | 5063
1048 | BSCC-40 | 923 | 107.86 | 14013
1049 | BSCC-41 | 873 | 185.32 | 13451
1050 | BSCC-41 | 898 | 168.65 | 4375
1051 | BSCC-41 | 898 | 147.08 | 13290
1052 | BSCC-41 | 923 | 139.24 | 2937
1053 | BSCC-42 | 873 | 223.56 | 613
1054 | BSCC-42 | 873 | 208.85 | 1152
1055 | BSCC-42 | 873 | 185.32 | 17549
1056 | BSCC-42 | 898 | 193.16 | 1189
1057 | BSCC-42 | 898 | 169.63 | 8285
1058 | BSCC-42 | 898 | 147.08 | 34924
1059 | BSCC-42 | 898 | 131.39 | 37179
1060 | BSCC-42 | 923 | 161.79 | 1920
1061 | BSCC-42 | 923 | 139.24 | 6776
1062 | BSCC-42 | 923 | 107.86 | 20447
1063 | BSCC-42 | 923 | 107.86 | 22917
1064 | BSCC-44 | 873 | 223.56 | 3750
1065 | BSCC-44 | 873 | 208.85 | 13322
1066 | BSCC-44 | 898 | 193.16 | 10558
1067 | BSCC-44 | 898 | 169.63 | 20065
1068 | BSCC-44 | 898 | 147.08 | 33680
1069 | BSCC-44 | 898 | 131.39 | 51468
1070 | BSCC-44 | 923 | 161.79 | 4422
1071 | BSCC-44 | 923 | 139.24 | 10731
1072 | BSCC-44 | 923 | 107.86 | 28898
1073 | BSCC-45 | 873 | 223.56 | 4160
1074 | BSCC-45 | 873 | 208.85 | 8325
1075 | BSCC-45 | 873 | 185.32 | 41963
1076 | BSCC-45 | 898 | 193.16 | 7633
1077 | BSCC-45 | 898 | 169.63 | 20129
1078 | BSCC-45 | 898 | 147.08 | 36047
1079 | BSCC-45 | 898 | 131.39 | 50736
1080 | BSCC-45 | 923 | 161.79 | 4513
1081 | BSCC-45 | 923 | 139.24 | 10739
1082 | BSCC-45 | 923 | 107.86 | 22701
1083 | BSCC-46 | 873 | 223.56 | 1772
1084 | BSCC-46 | 873 | 208.85 | 7626
1085 | BSCC-46 | 898 | 193.16 | 10659
1086 | BSCC-46 | 898 | 169.63 | 23314
1087 | BSCC-46 | 898 | 147.08 | 43867
1088 | BSCC-46 | 898 | 131.39 | 51532
1089 | BSCC-46 | 923 | 161.79 | 4865
1090 | BSCC-46 | 923 | 139.24 | 11969
1091 | BSCC-46 | 923 | 107.86 | 25326
1092 | BSCC-49 | 923 | 107.86 | 7072
1093 | BSCC-49 | 973 | 107.86 | 560
1094 | BSCC-49 | 973 | 107.86 | 620
1095 | BSCC-49 | 973 | 77.46 | 2825
1096 | BSCC-49 | 973 | 46.09 | 11571
1097 | BSCC-50 | 873 | 231.4 | 137
1098 | BSCC-50 | 873 | 215.72 | 793
1099 | BSCC-50 | 894 | 185.32 | 656
1100 | BSCC-50 | 894 | 153.94 | 3984
1101 | BSCC-50 | 894 | 139.24 | 7546
1102 | BSCC-50 | 923 | 131.39 | 4100
1103 | BSCC-50 | 948 | 153.94 | 167
1104 | BSCC-50 | 977 | 153.94 | 123
1105 | BSCC-51 | 923 | 208.85 | 157
1106 | BSCC-51 | 923 | 201.01 | 197
1107 | BSCC-51 | 923 | 185.32 | 303
1108 | BSCC-51 | 923 | 169.63 | 850
1109 | BSCC-51 | 923 | 131.39 | 2197
1110 | BSCC-51 | 923 | 153.94 | 2200
1111 | BSCC-51 | 1007 | 107.86 | 113
1112 | BSCC-51 | 1007 | 92.17 | 240
1113 | BSCC-51 | 1007 | 77.46 | 647
1114 | BSCC-51 | 1007 | 61.77 | 1597
1115 | BSCC-53 | 873 | 262.79 | 527
1116 | BSCC-53 | 873 | 231.4 | 1537
1117 | BSCC-53 | 873 | 185.32 | 28787
1118 | BSCC-53 | 923 | 201.01 | 220
1119 | BSCC-53 | 923 | 153.94 | 6074
1120 | BSCC-53 | 923 | 123.55 | 17100
1121 | BSCC-53 | 973 | 153.94 | 211
1122 | BSCC-53 | 973 | 123.55 | 983
1123 | BSCC-53 | 973 | 77.46 | 5178
1124 | BSCC-54 | 873 | 231.4 | 937
1125 | BSCC-54 | 873 | 215.72 | 9597
1126 | BSCC-54 | 873 | 185.32 | 16950
1127 | BSCC-54 | 923 | 201.01 | 249
1128 | BSCC-54 | 923 | 169.63 | 2943
1129 | BSCC-54 | 923 | 153.94 | 3915
1130 | BSCC-54 | 923 | 123.55 | 16496
1131 | BSCC-54 | 973 | 153.94 | 132
1132 | BSCC-54 | 973 | 123.55 | 866
1133 | BSCC-54 | 973 | 92.17 | 5603
1134 | BSCC-54 | 973 | 77.46 | 13877
1135 | BSCC-55 | 873 | 262.79 | 406
1136 | BSCC-55 | 873 | 233.37 | 1479
1137 | BSCC-55 | 873 | 215.72 | 1951
1138 | BSCC-55 | 873 | 185.32 | 18676
1139 | BSCC-55 | 873 | 169.63 | 29609
1140 | BSCC-55 | 923 | 201.01 | 157
1141 | BSCC-55 | 923 | 169.63 | 1311
1142 | BSCC-55 | 923 | 153.94 | 3128
1143 | BSCC-55 | 923 | 107.86 | 13353
1144 | BSCC-55 | 923 | 123.55 | 13606
1145 | BSCC-55 | 973 | 153.94 | 189
1146 | BSCC-55 | 973 | 92.17 | 5174
1147 | BSCC-55 | 973 | 77.46 | 11968
1148 | BSCC-59 | 873 | 247.09 | 104
1149 | BSCC-59 | 873 | 215.72 | 627
1150 | BSCC-59 | 923 | 185.32 | 291
1151 | BSCC-59 | 923 | 169.63 | 341
1152 | BSCC-59 | 923 | 139.24 | 1434
1153 | BSCC-59 | 923 | 153.94 | 1620
1154 | BSCC-59 | 973 | 123.55 | 330
1155 | BSCC-59 | 973 | 107.86 | 665
1156 | BSCC-8 | 873 | 239.25 | 252
1157 | BSCC-8 | 873 | 231.4 | 1363
1158 | BSCC-8 | 873 | 208.85 | 2188
1159 | BSCC-8 | 873 | 201.01 | 4932
1160 | BSCC-8 | 973 | 131.39 | 287
1161 | BSCC-8 | 973 | 107.86 | 758
1162 | BSCC-8 | 973 | 61.77 | 3698
1163 | BSCC-9 | 873 | 262.79 | 317
1164 | BSCC-9 | 873 | 239.25 | 594
1165 | BSCC-9 | 873 | 215.72 | 1437
1166 | BSCC-9 | 873 | 193.16 | 5187
1167 | BSCC-9 | 873 | 177.48 | 8571
1168 | BSCC-9 | 873 | 153.94 | 20126
1169 | BSCC-9 | 873 | 139.24 | 37170
1170 | BSCC-9 | 898 | 208.85 | 474
1171 | BSCC-9 | 898 | 185.32 | 1409
1172 | BSCC-9 | 898 | 161.79 | 4418
1173 | BSCC-9 | 898 | 147.08 | 7192
1174 | BSCC-9 | 898 | 131.39 | 12332
1175 | BSCC-9 | 923 | 185.32 | 345
1176 | BSCC-9 | 923 | 153.94 | 1292
1177 | BSCC-9 | 923 | 129.43 | 2024
1178 | BSCC-9 | 923 | 115.7 | 5890
1179 | BSCC-9 | 923 | 100.01 | 15347
1180 | BSCC-9 | 923 | 85.31 | 29346
1181 | BSCC-9 | 948 | 153.94 | 303
1182 | BSCC-9 | 948 | 131.39 | 806
1183 | BSCC-9 | 948 | 107.86 | 2252
1184 | BSCC-9 | 948 | 92.17 | 5788
1185 | BSCC-9 | 948 | 77.46 | 16423
1186 | BSCC-9 | 973 | 123.55 | 298
1187 | BSCC-9 | 973 | 100.01 | 1071
1188 | BSCC-9 | 973 | 85.31 | 2676
1189 | BSCC-9 | 973 | 69.62 | 8886
1190 | BSCC-9 | 973 | 53.93 | 30881
71 | CSC SHT | 921.89 | 172.35 | 360
72 | CSC SHT | 921.89 | 158.56 | 1183
73 | CSC SHT | 1033 | 82.73 | 217
74 | CSC SHT | 1033 | 68.94 | 633
75 | CSC SHT | 1088.56 | 55.15 | 192
76 | CSC SHT | 1088.56 | 41.36 | 1072
77 | CSC SHT | 1144.11 | 34.47 | 239
78 | CSC SHT | 1144.11 | 27.58 | 725
79 | CSC SHT | 1255.22 | 10.34 | 224
1191 | S 9-114 | 866.33 | 248.18 | 171
1192 | S 9-114 | 866.33 | 230.95 | 1158
1193 | S 9-114 | 866.33 | 206.82 | 3568
1194 | S 9-114 | 866.33 | 193.03 | 4880
1195 | S 9-114 | 921.89 | 189.59 | 155
1196 | S 9-114 | 921.89 | 172.35 | 448
1197 | S 9-114 | 921.89 | 151.67 | 1172
1198 | S 9-114 | 921.89 | 137.88 | 2067
1199 | S 9-114 | 921.89 | 124.09 | 3183
1200 | S 9-114 | 921.89 | 113.75 | 5516
1201 | S 9-114 | 1005.22 | 103.41 | 217
1202 | S 9-114 | 1005.22 | 86.18 | 588
1203 | S 9-114 | 1005.22 | 75.83 | 1082
1204 | S 9-114 | 1005.22 | 55.15 | 4707
1205 | S 9-114 | 1088.56 | 55.15 | 236
1206 | S 9-114 | 1088.56 | 44.81 | 625
1207 | S 9-114 | 1088.56 | 34.47 | 2576
1208 | S 9-114 | 1088.56 | 28.95 | 4975
1209 | S 9-115 | 866.33 | 255.08 | 124
1210 | S 9-115 | 866.33 | 220.61 | 416
1211 | S 9-115 | 866.33 | 199.93 | 1060
1212 | S 9-115 | 921.89 | 172.35 | 278
1213 | S 9-115 | 921.89 | 162.01 | 564
1214 | S 9-115 | 921.89 | 151.67 | 728
1215 | S 9-115 | 921.89 | 134.43 | 1714
1216 | S 9-115 | 1005.22 | 96.52 | 198
1217 | S 9-115 | 1005.22 | 75.83 | 1045
1218 | S 9-115 | 1088.56 | 58.6 | 117
1219 | S 9-115 | 1088.56 | 41.36 | 759
1220 | S 9-178 | 866.33 | 261.97 | 148
1221 | S 9-178 | 866.33 | 206.82 | 5395
1222 | S 9-178 | 921.89 | 193.03 | 304
1223 | S 9-178 | 921.89 | 137.88 | 5753
1224 | S 9-178 | 977.44 | 103.41 | 695
1225 | S 9-178 | 977.44 | 75.83 | 6130
1226 | S 9-178 | 1005.22 | 89.62 | 536
1227 | S 9-178 | 1088.56 | 55.15 | 281
1228 | S 9-182 | 921.89 | 172.35 | 453
1229 | S 9-182 | 921.89 | 158.56 | 1541
1230 | S 9-226 | 921.89 | 206.82 | 159
1231 | S 9-226 | 921.89 | 189.59 | 289.7
1232 | S 9-226 | 921.89 | 189.59 | 340.3
1233 | S 9-226 | 921.89 | 189.59 | 354.2
1234 | S 9-226 | 921.89 | 189.59 | 399.8
1235 | S 9-226 | 921.89 | 172.35 | 602.8
1236 | S 9-226 | 921.89 | 172.35 | 633.5
1237 | S 9-226 | 921.89 | 172.35 | 743.9
1238 | S 9-226 | 921.89 | 172.35 | 834.4
1239 | S 9-226 | 921.89 | 151.67 | 1386
1240 | S 9-226 | 921.89 | 151.67 | 1708.4
1241 | S 9-226 | 921.89 | 151.67 | 1786.3
1242 | S 9-226 | 921.89 | 151.67 | 2807.9
1243 | S 9-226 | 921.89 | 130.99 | 6327.2
1244 | S 9-226 | 921.89 | 124.09 | 7045.7
1245 | S 9-226 | 921.89 | 124.09 | 7483.2
1246 | S 9-226 | 921.89 | 124.09 | 8554.2
1247 | S 9-227 | 921.89 | 206.82 | 511.5
1248 | S 9-227 | 921.89 | 206.82 | 1067.2
1249 | S 9-227 | 921.89 | 189.59 | 1249.4
1250 | S 9-227 | 921.89 | 189.59 | 1281.4
1251 | S 9-227 | 921.89 | 172.35 | 1787.6
1252 | S 9-227 | 921.89 | 151.67 | 2754.7
1253 | S 9-227 | 921.89 | 172.35 | 2949.5
1254 | S 9-227 | 921.89 | 151.67 | 4082.6
1255 | S 9-227 | 921.89 | 124.09 | 7448
1256 | S 9-228B | 921.89 | 206.82 | 1949.9
1257 | S 9-228B | 921.89 | 196.48 | 4422.3
1258 | S 9-228B | 921.89 | 172.35 | 7709
1259 | S 9-228B | 921.89 | 137.88 | 11168.1
1260 | S 9-228B | 921.89 | 151.67 | 13214.1
1261 | S 9-228B | 921.89 | 124.09 | 19239.4
1262 | S 9-228S | 921.89 | 206.82 | 2208.7
1263 | S 9-228S | 921.89 | 196.48 | 2297
1264 | S 9-228S | 921.89 | 172.35 | 6606.3
1265 | S 9-228S | 921.89 | 151.67 | 8867.8
1266 | S 9-229A | 921.89 | 172.35 | 478.2
1267 | S 9-229A | 921.89 | 151.67 | 1294.8
1268 | S 9-229A | 921.89 | 124.09 | 6963.6
1269 | S 9-229A | 921.89 | 110.3 | 8150.7
1270 | S 9-229A | 921.89 | 96.52 | 25296.9
1271 | S 9-231 | 921.89 | 196.48 | 690.4
1272 | S 9-231 | 921.89 | 172.35 | 3499.5
1273 | S 9-231 | 921.89 | 155.12 | 4881.5
1274 | S 9-231 | 921.89 | 120.65 | 8597.9
1275 | S 9-231 | 921.89 | 103.41 | 23146.4
1276 | S 9-231 | 1005.22 | 113.75 | 115.1
1277 | S 9-231 | 1005.22 | 103.41 | 218.1
1278 | S 9-231 | 1005.22 | 79.28 | 1080.4
1279 | S 9-231 | 1005.22 | 65.49 | 2865.2
1280 | S 9-231 | 1005.22 | 51.71 | 6779.4
1281 | S 9-231 | 1005.22 | 48.26 | 13848.2
1282 | S 9-231 | 1088.56 | 59.29 | 190.2
1283 | S 9-231 | 1088.56 | 38.61 | 1353.1
1284 | S 9-231 | 1088.56 | 31.02 | 2845.5
1285 | S 9-231 | 1088.56 | 24.13 | 7871.2
1286 | S 9-231 | 1088.56 | 20.68 | 13145.8
1287 | S 9-232 | 921.89 | 227.5 | 105.4
1288 | S 9-232 | 921.89 | 196.48 | 391.8
1289 | S 9-232 | 921.89 | 172.35 | 3882.3
1290 | S 9-232 | 921.89 | 144.77 | 5246.7
1291 | S 9-232 | 921.89 | 110.3 | 14584.7
1292 | S 9-232 | 1005.22 | 117.2 | 150.2
1293 | S 9-232 | 1005.22 | 113.75 | 159.7
1294 | S 9-232 | 1005.22 | 103.41 | 319.6
1295 | S 9-232 | 1005.22 | 57.91 | 6402.2
1296 | S 9-232 | 1005.22 | 48.26 | 13913.4
1297 | S 9-232 | 1088.56 | 46.88 | 690.9
1298 | S 9-232 | 1088.56 | 39.99 | 1077.2
1299 | S 9-232 | 1088.56 | 27.58 | 3443.9
1300 | S 9-32 | 838.56 | 344.7 | 114.2
1301 | S 9-32 | 838.56 | 310.23 | 273.3
1302 | S 9-32 | 838.56 | 273 | 1140.2
1303 | S 9-32 | 921.89 | 206.82 | 168.2
1304 | S 9-32 | 921.89 | 168.9 | 605.5
1305 | S 9-33 | 894.11 | 144.77 | 538
1306 | S 9-33 | 894.11 | 144.77 | 1265
1307 | S 9-33 | 894.11 | 124.09 | 2519
1308 | S 9-33 | 921.89 | 124.09 | 1087
1309 | S 9-34 | 921.89 | 206.82 | 157.3
1310 | S 9-34 | 921.89 | 172.35 | 580.4
1311 | S 9-34 | 921.89 | 158.56 | 1088.8
1312 | S 9-34 | 921.89 | 137.88 | 2364.8
1313 | S 9-36 | 921.89 | 137.88 | 1305
1314 | S 9-36 | 921.89 | 130.99 | 1536
1315 | S 9-36 | 921.89 | 130.99 | 1932
1316 | S 9-36 | 921.89 | 137.88 | 2033
1317 | S 9-36 | 921.89 | 124.09 | 3151.8
1318 | S 9-372 | 921.89 | 172.35 | 984
1319 | S 9-372 | 921.89 | 117.2 | 13056
1320 | S 9-372 | 977.44 | 151.67 | 290
1321 | S 9-372 | 977.44 | 130.99 | 671
1322 | S 9-372 | 977.44 | 117.2 | 1472
1323 | S 9-372 | 1033 | 96.52 | 254
1324 | S 9-372 | 1033 | 75.83 | 985
1325 | S 9-372 | 1033 | 51.71 | 6336
1326 | S 9-372 | 1088.56 | 65.49 | 312
1327 | S 9-372 | 1088.56 | 51.02 | 817
1328 | S 9-372 | 1088.56 | 34.47 | 2841
1329 | S 9-372 | 1144.11 | 44.81 | 206
1330 | S 9-372 | 1144.11 | 34.47 | 684
1331 | S 9-372 | 1144.11 | 27.58 | 1247
1332 | S 9-373 | 866.33 | 275.76 | 163
1333 | S 9-373 | 866.33 | 248.18 | 593
1334 | S 9-373 | 977.44 | 137.88 | 327
1335 | S 9-373 | 1088.56 | 62.05 | 251
1336 | S 9-373 | 1088.56 | 51.71 | 742
1337 | S 9-374 S | 866.33 | 275.76 | 274
1338 | S 9-374 S | 866.33 | 275.76 | 274
1339 | S 9-374 S | 866.33 | 261.97 | 395
1340 | S 9-374 S | 866.33 | 234.4 | 15793
1341 | S 9-374 S | 921.89 | 165.46 | 308
1342 | S 9-374 S | 921.89 | 151.67 | 1723
1343 | S 9-375A | 921.89 | 137.88 | 5540
1344 | S 9-375A | 921.89 | 165.46 | 450
1345 | S 9-375A | 921.89 | 151.67 | 1375
1346 | S 9-375A | 1088.56 | 48.26 | 185
1347 | S 9-375A | 1088.56 | 37.92 | 1130
1348 | S 9-375A | 1088.56 | 33.09 | 1792
1349 | S 9-376 | 866.33 | 234.4 | 1075
1350 | S 9-376 | 921.89 | 151.67 | 1125
1351 | S 9-376 | 1005.22 | 86.18 | 1241
1352 | S 9-378A | 921.89 | 179.24 | 307
1353 | S 9-378A | 921.89 | 179.24 | 551
1354 | S 9-378A | 921.89 | 165.46 | 1345
1355 | S 9-378A | 921.89 | 137.88 | 3026
1356 | S 9-378A | 921.89 | 124.09 | 5235
1357 | S 9-378A | 921.89 | 103.41 | 9990
1358 | S 9-378C | 921.89 | 179.24 | 393
1359 | S 9-378C | 921.89 | 165.46 | 1005
1360 | S 9-378C | 921.89 | 137.88 | 2922
1361 | S 9-378C | 921.89 | 103.41 | 10827
1362 | S 9-378D | 921.89 | 179.24 | 498
1363 | S 9-378D | 921.89 | 165.46 | 1007
1364 | S 9-378D | 921.89 | 137.88 | 3068
1365 | S 9-378D | 921.89 | 124.09 | 3860
1366 | S 9-378D | 921.89 | 103.41 | 10717
1367 | S 9-379A | 921.89 | 179.24 | 155
1368 | S 9-379A | 921.89 | 165.46 | 446
1369 | S 9-379A | 921.89 | 137.88 | 1755
1370 | S 9-379A | 921.89 | 124.09 | 3565
1371 | S 9-379C | 921.89 | 179.24 | 273
1372 | S 9-379C | 921.89 | 165.46 | 498
1373 | S 9-379C | 921.89 | 137.88 | 1477
1374 | S 9-379C | 921.89 | 130.99 | 2590
1375 | S 9-379C | 921.89 | 124.09 | 3175
1376 | S 9-52A | 866.33 | 239.08 | 115
1377 | S 9-52A | 866.33 | 239.08 | 122
1378 | S 9-52A | 866.33 | 239.08 | 132
1379 | S 9-52A | 866.33 | 218.06 | 170
1380 | S 9-52A | 866.33 | 218.06 | 257
1381 | S 9-52A | 866.33 | 218.06 | 265
1382 | S 9-52A | 866.33 | 218.06 | 570
1383 | S 9-52A | 866.33 | 218.06 | 594
1384 | S 9-52A | 866.33 | 218.06 | 779
1385 | S 9-52A | 866.33 | 198.82 | 1267
1386 | S 9-52A | 866.33 | 198.82 | 1637
1387 | S 9-52A | 866.33 | 198.82 | 1658
1388 | S 9-52A | 866.33 | 198.82 | 1709
1389 | S 9-52A | 866.33 | 198.82 | 1785
1390 | S 9-52A | 866.33 | 198.82 | 2437
1391 | S 9-52A | 977.44 | 125.54 | 116
1392 | S 9-52A | 977.44 | 125.54 | 118
1393 | S 9-52A | 977.44 | 125.54 | 121
1394 | S 9-52A | 977.44 | 125.54 | 134
1395 | S 9-52A | 977.44 | 106.79 | 290
1396 | S 9-52A | 977.44 | 106.79 | 326
1397 | S 9-52A | 977.44 | 106.79 | 343
1398 | S 9-52A | 977.44 | 106.79 | 346
1399 | S 9-52A | 977.44 | 106.79 | 357
1400 | S 9-52A | 977.44 | 106.79 | 376
1401 | S 9-52A | 977.44 | 90.93 | 839
1402 | S 9-52A | 977.44 | 90.93 | 852
1403 | S 9-52A | 977.44 | 90.93 | 867
1404 | S 9-52A | 977.44 | 90.93 | 902
1405 | S 9-52A | 977.44 | 90.93 | 950
1406 | S 9-52A | 977.44 | 90.93 | 996
1407 | S 9-52A | 977.44 | 77.42 | 1542
1408 | S 9-52A | 977.44 | 77.42 | 1873
1409 | S 9-52A | 977.44 | 77.42 | 2028
1410 | S 9-52A | 977.44 | 77.42 | 2037
1411 | S 9-52A | 977.44 | 77.42 | 2045
1412 | S 9-52A | 977.44 | 77.42 | 2046
1413 | S 9-52A | 977.44 | 65.84 | 3122
1414 | S 9-52A | 977.44 | 65.84 | 3184
1415 | S 9-52A | 977.44 | 65.84 | 3343
1416 | S 9-52A | 977.44 | 65.84 | 4087
1417 | S 9-52A | 977.44 | 65.84 | 4414
1418 | S 9-52A | 977.44 | 65.84 | 4500
1419 | S 9-52A | 1088.56 | 58.74 | 103
1420 | S 9-52A | 1088.56 | 58.74 | 104
1421 | S 9-52A | 1088.56 | 58.74 | 104
1422 | S 9-52A | 1088.56 | 58.74 | 111
1423 | S 9-52A | 1088.56 | 58.74 | 115
1424 | S 9-52A | 1088.56 | 58.74 | 133
1425 | S 9-52A | 1088.56 | 48.81 | 244
1426 | S 9-52A | 1088.56 | 48.81 | 272
1427 | S 9-52A | 1088.56 | 48.81 | 274
1428 | S 9-52A | 1088.56 | 48.81 | 288
1429 | S 9-52A | 1088.56 | 48.81 | 297
1430 | S 9-52A | 1088.56 | 48.81 | 302
1431 | S 9-52A | 1088.56 | 37.23 | 651
1432 | S 9-52A | 1088.56 | 37.23 | 683
1433 | S 9-52A | 1088.56 | 37.23 | 710
1434 | S 9-52A | 1088.56 | 37.23 | 810
1435 | S 9-52A | 1088.56 | 37.23 | 987
1436 | S 9-52A | 1088.56 | 37.23 | 1075
1437 | S 9-52A | 1088.56 | 29.44 | 1589
1438 | S 9-52A | 1088.56 | 29.44 | 1595
1439 | S 9-52A | 1088.56 | 29.44 | 1681
1440 | S 9-52A | 1088.56 | 29.44 | 1748
1441 | S 9-52A | 1088.56 | 29.44 | 1993
1442 | S 9-52A | 1088.56 | 29.44 | 2169
1443 | S 9-52A | 1088.56 | 23.44 | 3664
1444 | S 9-52A | 1088.56 | 23.44 | 3864
1445 | S 9-52A | 1088.56 | 23.44 | 4133
1446 | S 9-52A | 1088.56 | 23.44 | 4263
1447 | S 9-52A | 1088.56 | 23.44 | 5636
1448 | S 9-52A | 1088.56 | 23.44 | 5962
1449 | S 9-97 | 866.33 | 310.23 | 124
1450 | S 9-97 | 866.33 | 255.08 | 561
1451 | S 9-97 | 866.33 | 275.76 | 562
1452 | S 9-97 | 866.33 | 227.5 | 1970
1453 | S 9-97 | 921.89 | 179.24 | 440
1454 | S 9-97 | 921.89 | 158.56 | 799
1455 | S 9-97 | 921.89 | 151.67 | 980
1456 | S 9-97 | 921.89 | 110.3 | 10418
1457 | S 9-97 | 1005.22 | 110.3 | 267
1458 | S 9-97 | 1005.22 | 89.62 | 825
1459 | S 9-97 | 1005.22 | 62.05 | 5212
1460 | S 9-98 | 866.33 | 234.4 | 1075
1461 | S 9-98 | 921.89 | 151.67 | 1125
1462 | S 9-98 | 1005.22 | 86.18 | 1241